## SMILES
Polymer | Full Name | SMILE_repeating_unit | Description
PE | Polyethylene | [*]CC[*] | Aliphatic -C-C- flexible backbone, branched structure in LDPE, non-polar.
PP | Polypropylene | [*]C(C)C[*] | Aliphatic -C-C- backbone with pendant methyl groups, increases stiffness, block and random copolymer with ethylene for toughness and clarity respectively
PS | Polystyrene | [*]CC([*])(c1ccccc1) | Aliphatic -C-C- backbone with bulky pendant benzene ring, no tacticity, amorphous
PVC | Polyvinyl Chloride | [*]CC([*])(Cl) | Aliphatic -C-C- with pendant chlorine atoms preventing close packing, polar and flame-resistant.
ABS | Acrylonitrile Butadiene Styrene | [*]CC(C#N)CC=CCCC([*])(c1ccccc1) | Terpolymer: nitrile (polar), butadiene (rubbery), styrene (rigid aromatic).
PMMA | Polymethyl Methacrylate | COC(=O)C([*])(C)C[*] | Aliphatic -C-C- backbone with bulky ester and methyl side groups, polar and glassy.
PA12 | Polyamide 12 | O=C([*])CCCCCCCCCCN[*] | Aliphatic polyamide with long methylene segments(LCPA), flexible hydrogen-bonded.
PA6 | Polyamide 6 | O=C([*])CCCCCN[*] | Aliphatic polyamide, shorter chain (SCPA), strong hydrogen bonding.
PA66 | Polyamide 66 | [*]NCCCCCCNC(=O)CCCCC([*])(=O) | Symmetric aliphatic polyamide (SCPA), high crystallinity and strong H-bonding.
PBT | Polybutylene Terephthalate | [*]OCCCCOC(=O)c1ccc(cc1)C(=O)O[*] | Aromatic polyester with butylene segments, semi-crystalline and polar.
PET | Polyethylene Terephthalate | [*]OCCOC(=O)c1ccc(cc1)C(=O)O[*] | Aromatic polyester with ethylene segments, high polarity and crystallinity.
POM-H | Polyoxymethylene (homopolymer) | [*]OC[*] | Linear acetal backbone with repeating -CH2O- linkages, crystalline and polar.
POM-C | Polyoxymethylene (copolymer) | [*]OCOCCO[*] | Acetal backbone with -CH2-CH2 group, better stability and processability, retains crystalline ether structure.
POK | Polyketone (CO-ethylene-propylene) | [*]CC(C)CC(=O)CC[*] | Aliphatic backbone with ketone (CO) groups with ethylene and propylene aliphatic segments, polar and crystalline.
ASA | Acrylonitrile Styrene Acrylate | [*]CC(C#N)CC(c1ccccc1)CC([*])C(=O)OCCCC | Terpolymer: acrylate (weatherability), styrene (rigidity), acrylonitrile (polarity).
COC | Cyclic Olefin Copolymer | [*]CCC1CC2CC([*])C1C2 | Aliphatic backbone with rigid cyclic olefins (ENB) segments, non-polar, amorphous with high transparency.
PC | Polycarbonate | CC(C)(c1ccc(O([*]))cc1)c2ccc(OC(=O)O([*]))cc2 | Aromatic carbonate backbone, rigid with polar carbonate linkages.
PAR | Polyarylate | CC(C)(c1ccc(O([*]))cc1)c3ccc(OC(=O)c2ccc(C(=O)O[*])cc2)cc3 | Aromatic backbone with bisphenol A units, and carbonate links, rigid non-crystalline.
PPE | Poly(2,6-dimethylphenylene oxide) | Cc1cc([*])cc(C)c1O[*] | Aromatic polyphenylene ether backbone with methyl substituents, amorphous and rigid.
PA46 | Polyamide 4,6 | [*]NCCCCNC(=O)CCCCC([*])(=O) | Aliphatic polyamide with high CONH/CH2 ration causing strong hydrogen bonding , high crystallinity.
PPS | Polyphenylene Sulfide | [*]Sc1ccc([*])cc1 | Aromatic backbone with thioether linkages, rigid and semi-crystalline.
PARA | PA-MXD6 | [*]NCc1cccc(CNC(=O)CCCCCCCCC([*])=O)c1 | Aromatic-aliphatic polyamide with meta-xylene diamine, strong H-bonding.
PPA | PA10T | [*]NCCCCCCCCCCNC(=O)c1ccc(C(=O)O([*]))cc1 | Aromatic polyamide with long aliphatic spacer, polar and crystalline.
PEI | Polyetherimide | [*]N1C(=O)c2cc(Oc3ccc(cc3)C(C)(C)c3ccc(Oc4cc5C(=O)N(C(=O)c5cc4)c4cccc(N[*])c4)cc3)ccc2C1=O | Aromatic backbone with imide and ether linkages, rigid, polar, high-Tg.
PES | Polyethersulfone | O=S(=O)(c1ccc(cc1)Oc1ccc(O([*]))cc1)c1ccc(O([*]))cc1 | Aromatic ether–sulfone backbone, rigid, polar, high-Tg.
PSU | Polysulfone | O=S(=O)(c1ccc(Oc2ccc(cc2)C(C)(C)c2ccc(O([*]))cc2)cc1)c1ccc(O([*]))cc1 | Aromatic sulfone with ether linkages, rigid, polar, high-Tg.
PAI | Polyamide-imide | [*]N1C(=O)c2cc(ccc2C1=O)C(=O)Nc1cc(ccc1)N[*] | Aromatic imide–amide backbone, highly rigid, strong H-bonding.
PI | Polyimide | [*]n5c(=O)c4cc3c(=O)n(c2ccc(Oc1ccc(N([*]))cc1)cc2)c(=O)c3cc4c5=O | Fully aromatic with imide groups, rigid, thermally stable, polar.
LCP | Liquid Crystal Polymer | O=C(O([*]))c2ccc(C(=O)OCCOC(=O)c1ccc(O([*]))cc1)cc2 | Rigid rod-like aromatic–ester backbone, self-aligning mesophase.
PEEK | Polyether Ether Ketone | [*]c1ccc(Oc2ccc(Oc3ccc(C(=O)c4ccc(cc4)([*]))cc3)cc2)cc1 | Aromatic backbone with ketone and ether linkages, semi-crystalline, very rigid.
PEK | Polyether Ketone | O=C(c1ccc(cc1)Oc1ccc(O([*]))cc1)c1ccc(O([*]))cc1 | Aromatic backbone with ketone and ether groups, high rigidity and polarity.
PBI | Polybenzimidazole | [*]c1[NH]c2cc(ccc2n1)c1cc2NC(Nc2cc1)c1ccc([*])cc1 | Aromatic heterocyclic backbone with imidazole groups, highly rigid, thermally stable.
PPSU |  | O=S(=O)(c1ccc(Oc2ccc(cc2)c2ccc(O([*]))cc2)cc1)c1ccc(O([*]))cc1 | Aromatic sulfone with ether linkages, rigid with biphenyl group, polar, highest-Tg in PAES family